## Sayfa1
MOGUL NONWOVENS |  |  | TECHNICAL DATA FOR MOPET TCS POLYESTER SPUNBOND FABRICS ( TCS FLATBOND ) | [20 empty] | SAYFA NO: 1 / 1
|  |  | DOKUMAN KODU 01/05/2005 | [6 empty] | YÜRÜRLÜLÜK TARİHİ 01/05/2005 | [9 empty] | REVİZYON NO / TARİHİ
02 / 04,11,2015
PROPERTIES |  | TEST METHOD | UNIT | MOPET TCS FLATBOND
WEIGHT |  | NWSP 130.1.R0 (15) | g/sq.m |  | 17 | 18.7 | 19 | 20 | 25 | 30 | 35 | 40 | 45 | 50 | 55 | 60 | 65 | 70 | 75 | 80 | 85 | 90 | 95 | 100 | 110 | 120 | 130 | 135 | 140
THICKNESS |  | NWSP 120.6.R0 (15) | mm |  | 0.11 | 0.12 | 0.12 | 0.15 | 0.17 | 0.18 | 0.2 | 0.22 | 0.23 | 0.25 | 0.27 | 0.28 | 0.29 | 0.3 | 0.32 | 0.34 | 0.35 | 0.36 | 0.37 | 0.38 | 0.39 | 0.41 | 0.43 | 0.44 | 0.45
TENSILE |  |  |  | MD | 14 | 17 | 18 | 20 | 25 | 30 | 34 | 40 | 47 | 55 | 60 | 65 | 70 | 80 | 82 | 86 | 88 | 91 | 95 | 100 | 110 | 125 | 135 | 140 | 145
STRENGTH |  | NWSP 110.4.R0 (15) | N/5 cm | CD | 5 | 7 | 8 | 10 | 15 | 18 | 21 | 25 | 27 | 30 | 35 | 40 | 45 | 50 | 54 | 60 | 62 | 66 | 70 | 74 | 80 | 85 | 95 | 100 | 105
ELONGATION |  |  |  | MD | 18 | 20 | 20 | 21 | 22 | 23 | 24 | 25 | 25 | 26 | 26 | 27 | 27 | 27 | 28 | 29 | 29 | 30 | 30 | 30 | 30 | 30 | 31 | 31 | 31
|  | NWSP 110.4.R0 (15) | % | CD | 21 | 25 | 25 | 26 | 26 | 28 | 32 | 30 | 31 | 32 | 32 | 32 | 32 | 33 | 33 | 34 | 34 | 34 | 35 | 35 | 35 | 35 | 36 | 36 | 36
AIR PERMEABILITY |  | NWSP 70.1.R0 (15) | l/m2/s |  | 10644 | 9200 | 9026 | 8234 | 7620 | 6808 | 6100 | 5207 | 4635 | 4120 | 3927 | 3646 | 3404 | 3022 | 2774 | 2606 | 2500 | 2395 | 2250 | 2100 | 1907 | 1800 | 1618 | 1590 | 1560
|  |  |  | MD | 7 | 8 | 9 | 10 | 14 | 17 | 18 | 20 | 22 | 24 | 26 | 27 | 29 | 31 | 33 | 34 | 36 | 38 | 40 | 41 | 45 | 47 | 49 | 51 | 55
TEAR STRENGTH |  | NWSP 100.2.R1 (15) | N | CD | 10 | 13 | 14 | 15 | 18 | 24 | 26 | 28 | 30 | 32 | 34 | 35 | 36 | 39 | 40 | 41 | 43 | 45 | 46 | 47 | 55 | 59 | 64 | 67 | 70
The values given above are average of our 2 production lines to give a general idea and are to be considered only typical. There are tolerances for all values given.pls. ask for seperate data sheets for Your specific inquiries (weight,width etc) with min. target(average) and max. values.
[20 empty] | HAZIRLAYAN KSY |  |  |  | ONAY KYT