## Sayfa1
MOGUL |  |  |  | PURE MB (QWICK KALENDERLİ) TEKNİK DATASI | [20 empty] | SAYFA : 1/1
NONWOVENS |  |  |  | DOKÜMAN KODU DD-40 | [10 empty] | YÜRÜRLÜK TARİHİ 01.05.2005 | [8 empty] | REVİZYON NO / TARİHİ 03 / 15.10.2015
|  |  | 40 GSM |  |  | 60 GSM |  |  | 65 GSM |  |  | 70 GSM |  |  | 75 GSM |  |  | 80 GSM |  |  | 100 GSM
| STANDART KODLARI | BİRİM | ALT LİMİT | HEDEF | ÜST LİMİT | ALT LİMİT | HEDEF | ÜST LİMİT | ALT LİMİT | HEDEF | ÜST LİMİT | ALT LİMİT | HEDEF | ÜST LİMİT | ALT LİMİT | HEDEF | ÜST LİMİT | ALT LİMİT | HEDEF | ÜST LİMİT | ALT LİMİT | HEDEF | ÜST LİMİT
AĞIRLIK (G/M²) | NWSP 130.1.R0 (15) | g/m² | 35 | 40 | 45 | 53 | 60 | 67 | 58 | 65 | 72 | 64 | 70 | 77 | 66 | 75 | 83 | 71 | 80 | 89 | 90 | 100 | 110
| ASTM D-3776 | oz/sqyard | 1.0325 | 1.18 | 1.3275 | 1.5635 | 1.77 | 1.9765 | 1.711 | 1.9175 | 2.124 | 1.888 | 2.065 | 2.2715 | 1.947 | 2.2125 | 2.4485 | 2.0945 | 2.36 | 2.6255 | 2.655 | 2.95 | 3.245
KALINLIK (MM) | NWSP 120.6.R0 (15) | mm | 0.3 | 0.42 | 0.55 | 0.54 | 0.62 | 0.7 | 0.63 | 0.7 | 0.82 | 0.7 | 0.74 | 0.79 | 0.7 | 0.8 | 0.9 | 0.75 | 0.83 | 0.92 | 0.88 | 1 | 1.12
| ASTM D-1777 | mils | 11.82 | 16.548 | 21.67 | 21.276 | 24.428 | 27.58 | 24.822 | 27.58 | 32.308 | 27.58 | 29.156 | 31.126 | 27.58 | 31.52 | 35.46 | 29.55 | 32.702 | 36.248 | 34.672 | 39.4 | 44.128
MD | NWSP 110.4.R0 (15) | N/5cm | 12 | 20 | 32 | 20 | 30 | 39 | 25 | 32 | 39 | 25 | 30 | 35 | 30 | 35 | 44 | 32 | 40 | 47 | 32 | 40 | 50
MUKAVEMET (N/5CM)
CD |  |  | 8 | 15 | 28 | 14 | 20 | 30 | 18 | 23 | 33 | 21 | 24 | 26 | 21 | 24 | 32 | 21 | 26 | 32 | 19 | 26 | 34
MD | ASTM D5035-90 | lbf / 2 inch | 2.7 | 4.5 | 7.2 | 4.5 | 6.75 | 8.775 | 5.625 | 7.2 | 8.775 | 5.625 | 6.75 | 7.875 | 6.75 | 7.875 | 9.9 | 7.2 | 9 | 10.575 | 7.2 | 9 | 11.25
MUKAVEMET (N/5CM)
CD |  |  | 1.8 | 3.375 | 6.3 | 3.15 | 4.5 | 6.75 | 4.05 | 5.175 | 7.425 | 4.725 | 5.4 | 5.85 | 4.725 | 5.4 | 7.2 | 4.725 | 5.85 | 7.2 | 4.275 | 5.85 | 7.65
MD | NWSP 110.4.R0 (15) ASTM D5035-90 | % | 12 | 20 | 32 | 21 | 28 | 35 | 21 | 28 | 35 | 18 | 20 | 24 | 21 | 25 | 32 | 16 | 22 | 32 | 13 | 18 | 29
UZAMA (%)
CD |  |  | 15 | 30 | 47 | 23 | 38 | 50 | 25 | 41 | 54 | 30 | 33 | 37 | 32 | 37 | 46 | 27 | 32 | 54 | 21 | 30 | 42
YAĞ EMİCİLİĞİ (%) | NWSP 010.1.R0 (15) ASTM D5725-99 | % | 900 | 1050 | 1200 | 800 | 950 | 1100 | 850 | 1000 | 1150 | 880 | 980 | 1080 | 860 | 1000 | 1150 | 820 | 950 | 1200 | 750 | 900 | 1050
SU EMİCİLİĞİ (HİDROFİLİKLİ İSE) (%) | NWSP 010.1.R0 (15) ASTM D5725-99 | % | 475 | 550 | 680 | 500 | 550 | 680 | 500 | 550 | 680 | 500 | 550 | 650 | 440 | 550 | 675 | 440 | 550 | 700 | 300 | 400 | 500
HAVA GEÇİRGENLİĞİ (L/M².S AT 125 PA) | NWSP 070.1.R0 (15) | L/m².s | 750 | 1000 | 1250 | 750 | 950 | 1150 | 605 | 775 | 1000 | 605 | 775 | 1000 | 375 | 570 | 700 | 300 | 395 | 500 | 450 | 580 | 720
AIR PERMEABILITY (CFM @ 125 PA) | ASTM D737 | CFM @125 PA | 147.63195 | 196.8426 | 246.05325 | 147.63195 | 187.00047 | 226.36899 | 119.089773 | 152.553015 | 196.8426 | 119.089773 | 152.553015 | 196.8426 | 73.815975 | 112.200282 | 137.78982 | 59.05278 | 77.752827 | 98.4213 | 88.57917 | 114.168708 | 141.726672
TÜYLENME (%) | NWSP 400.0.R1 (15) | % |  |  |  | 1.2 | 1 | 0,7 |  |  |  | 1 | 0.9 | 0.8 | 1.2 | 1 | 0.8 | 1.2 | 1 | 0.8 | 1.2 | 0.9 | 0,7